## Sheet1
Paper | Image | C | Si | Mn | Cr | Al | Ni | P | S | Ti | V | Mo | YS (MPa) | UTS (MPa)
A comparative study on the wear behavior of DP steel and QP steel (2024) | image_1.jpeg | 0.18 | 1.7 | 2.3 | 0 | 0 | 0 | 0.0149 | 0.01 | 0 | 0 | 0 | 850.88 | 1135.71
Alloying impacts on austenite stability and fatigue crack propagation in medium-carbon direct-quenched and partitioned steels (2025) – M-Si | image_2.jpeg | 0.4 | 1.51 | 2.05 | 1 | 0.02 | 0.0805 | 0 | 0 | 0 | 0 | 0 | 1423.09 | 1951.57
Advantages of intercritically annealed quenching and partitioning process in 4Mn steel (2024) | image_3.jpeg | 0.19 | 0.1238 | 3.7894 | 0 | 0.2475 | 0 | 0 | 0 | 0 | 0 | 0 | 800.21 | 1237.98
Analysis of work hardening mechanisms in Quenching and Partitioning steels... | image_4.jpeg | 0.2 | 1.25 | 2.4 | 0.3 | 0.02 | 0 | 0 | 0 | 0 | 0 | 0 | 890.73 | 1210.48
An approach to enhance the bending property of quenching and partitioning steel... | image_5.jpeg | 0.18 | 1.7 | 2.7 | 0 | 0 | 0 | 0 | 0 | 0 | 0 | 0 | 851.45 | 1152.75
An in situ investigation of neighborhood effects in a ferrite-containing quenching and partitioning steel... | image_6.jpeg | 0.25 | 0.1238 | 2 | 0 | 0 | 0 | 0 | 0 | 0 | 0 | 0 | 882.61 | 1407.93
Anisotropic fracture behavior of the 3rd generation advanced high-strength Quenching and Partitioning steels... |  | 0.15 | 1.67 | 2.42 | 0 | 0.074 | 0 | 0.002 | 0.002 | 0 | 0 | 0 | 775.82 | 1011.65
Austenite stabilization and precipitation of carbides during quenching and partitioning (Q&P)... | image_7.jpeg | 0.34 | 1.753 | 1.423 | 0.633 | 0 | 0 | 0.01 | 0.0063 | 0 | 0 | 0.193 | 1249.6 | 1656.26
Carbon-induced negative strain rate sensitivity in a quenching and partitioning steel |  | 0.2 | 0.1238 | 3.7936 | 0 | 0.2475 | 0 | 0 | 0 | 0 | 0 | 0 | 826.12 | 1291.98
Characterization of Nb-Si-doped low-carbon steel treated by quenching and partitioning process | image_8.jpeg | 0.2 | 1.5 | 1.5 | 0 | 0 | 0 | 0 | 0 | 0 | 0 | 0 | 856.56 | 1182.14
Characterization of physical metallurgy of quenching and partitioning (Q&P) process |  | 0.4345 | 1.4 | 0.6 | 0.65 | 0 | 0 | 0 | 0 | 0 | 0 | 0 | 1144.68 | 1857.63
Comprehensive enhancement of mechanical properties for 18CrNiMo7-6 steel |  | 0.18 | 0.25 | 0.65 | 1.2635 | 0 | 0.0805 | 0 | 0 | 0 | 0 | 0.2678 | 746.3 | 1096.22
Construction and regulation of heterogeneous structure in medium-Mn steel | image_9.jpeg | 0.0789 | 0.1238 | 3.7942 | 0 | 0 | 0 | 0 | 0 | 0 | 0 | 0 | 322.04 | 761.17
Dependence of strengthing and toughening on retained austenite of quenched and partitioned AISI 430 ferritic stainless steel | image_10.jpeg | 0.079 | 0.31 | 0.34 | 1.2637 | 0 | 0.0805 | 0.015 | 0.0011 | 0 | 0 | 0 | 506.64 | 787.94
Development of a complex multicomponent microstructure on commercial carbon-silicon grade steel... | image_11.jpeg | 0.4345 | 0.86 | 1.54 | 0.88 | 0 | 0 | 0 | 0 | 0 | 0 | 0 | 1311.02 | 1991.63
Dynamic deformation behavior of Fe-0.22C-1.65Si-1.98Mn quenching and partitioning steel... | image_12.jpeg | 0.22 | 1.65 | 1.98 | 0.016 | 0.035 | 0 | 0 | 0 | 0 | 0 | 0 | 929.09 | 1277.34
Effect of austempering time on multiphase microstructure evolution and properties of carburized Cr-Mn-Si alloyed steel... | image_13.jpeg | 0.35 | 1.2 | 0.95 | 1.3 | 0.15 | 0.0805 | 0 | 0 | 0 | 0.0003 | 0.07 | 1074.87 | 1667.42
Effect of different matrix structure in medium-Mn quenching and partitioning steel on austenite stability and work hardening behavior | image_14.jpeg | 0.08 | 0.1238 | 3.7912 | 0.35 | 0 | 0 | 0 | 0 | 0 | 0 | 0.18 | 384.83 | 772.94
Effect of galvannealing on the microstructural and mechanical properties of a Si and Al alloyed medium-Mn quenching and partitioning steels | image_15.jpeg | 0.2 | 0.79 | 3.7854 | 0 | 0.2475 | 0 | 0 | 0 | 0 | 0 | 0 | 877.64 | 1289.04
Effect of microstructure on tensile properties of quenched and partitioned martensitic stainless steels | image_16.jpeg | 0.267 | 0.35 | 1.467 | 1.2637 | 0.01 | 0.0805 | 0 | 0 | 0 | 0 | 0 | 875.65 | 1420.9
Effect of partitioning time on the microstructure and properties of chemical heterogeneous quenched and partitioned steels | image_17.jpeg | 0.39 | 0.1238 | 3.69 | 0 | 0 | 0 | 0 | 0 | 0 | 0 | 0 | 1641.15 | 2110.62
Effect of partitioning treatment on the microstructure and properties of low-carbon ferritic stainless steel treated by a quenching and partitioning process | image_18.jpeg | 0.079 | 0.31 | 0.34 | 1.2637 | 0 | 0.0805 | 0.015 | 0.0011 | 0 | 0 | 0 | 0 | 809.23
Effect of partitioning treatment on the strengthening and plasticising mechanism of one-step quenching and partitioning steels | image_19.jpeg | 0.21 | 1.8 | 2.03 | 0 | 0 | 0 | 0 | 0 | 0 | 0 | 0 | 927.51 | 1238.3
Effect of segregation on the microstructure and properties of a quenching and partitioning steel |  | 0.2 | 1.5 | 2 | 0 | 0 | 0 | 0 | 0 | 0 | 0 | 0 | 850.05 | 1221.86
Effect of substrate Al content on liquid metal embrittlement susceptibility in quench and partitioned steels | image_20.jpeg | 0.25 | 0.5 | 2.7 | 0 | 0.2475 | 0 | 0.011 | 0.0065 | 0 | 0 | 0 | 0 | 1421.03
Effect of tempering and partitioning (T&P) treatment on microstructure and mechanical properties of a low-carbon low-alloy quenched and dynamically partitioned (Q-DP) steel | image_21.jpeg | 0.18 | 0.53 | 1.95 | 0 | 0.2475 | 0 | 0.015 | 0 | 0 | 0 | 0 | 732.31 | 1129.71
Effect of tempering temperature on microstructure and mechanical properties of a low carbon bainitic steel treated by quenching-partitioning-tempering (QPT) process | image_22.jpeg | 0.24 | 1.61 | 1.43 | 0.95 | 0 | 0.0805 | 0 | 0 | 0 | 0.0003 | 0.267 | 1010.84 | 1332.36
Effect of the segregation band on the hydrogen embrittlement susceptibility of quenched and partitioned steel | image_23.jpeg | 0.1875 | 1.7 | 2.7 | 0 | 0.04 | 0 | 0 | 0 | 0 | 0 | 0 | 0 | 1173.72
Enhanced strength, hardening and ductility under low temperature condition of an ultra-high strength quenching and partitioning steel | image_24.jpeg | 0.295 | 1.7 | 2.9 | 0 | 0 | 0 | 0 | 0 | 0 | 0 | 0 | 1252.28 | 1624.92
Enhanced yield strength in an intercritical room-temperature quenched and partitioned low alloy steel through a transition in the phase deformation sequence | image_25.jpeg | 0.28 | 1.25 | 3.17 | 0 | 0.2475 | 0 | 0 | 0 | 0 | 0 | 0 | 1196.15 | 1577.24
Enhancing the yield strength of intercritically annealed Q&P steel via bainite-based quenching and partitioning treatment | image_26.jpeg | 0.2 | 1.66 | 1.96 | 0 | 0.09 | 0 | 0 | 0 | 0 | 0 | 0 | 874.6 | 1206
Enhancing wear resistance of R220 rail steels by quenching and partitioning (Q&P) treatment |  | 0.4345 | 0.36 | 1.15 | 0 | 0 | 0 | 0 | 0 | 0 | 0 | 0 | 0 | 1913.49
Exploring the effect of complex hierarchic microstructure of quenched and partitioned martensitic stainless steels on their high cycle fatigue behaviour | image_27.jpeg | 0.267 | 0.35 | 1.467 | 1.2637 | 0.01 | 0.0805 | 0 | 0 | 0 | 0 | 0 | 896.63 | 1399.32
Failure mechanisms in quenching and partitioning (Q&P) steel under varying stress states | image_28.jpeg | 0.15 | 1.67 | 2.42 | 0.02 | 0.074 | 0 | 0.006 | 0.006 | 0 | 0 | 0 | 736.27 | 1028.92
Ferrite-enabled improvement of hydrogen embrittlement through strain partitioning in quenching and partitioning steels | image_29.jpeg | 0.175 | 1.5 | 2.7 | 0.05 | 0 | 0 | 0.015 | 0.001 | 0 | 0 | 0 | 833.19 | 1148.16
High-performance room temperature quenching and partitioning (RT Q&P) steel fabricated through laser powder bed fusion | img_153 | 0.2 | 0.1238 | 3.7939 | 0 | 0.2475 | 0 | 0 | 0 | 0 | 0.0003 | 0 | 814.87 | 1277.6
High strength and high ductility of 60Si2CrVAT spring steel through a novel quenching and partitioning (Q-P) process | img_154 | 0.4346 | 1.58 | 0.68 | 1.03 | 0.0011 | 0 | 0.0025 | 0.0011 | 0 | 0.0003 | 0 | 0 | 1875.76
High-stress abrasive wear performance of medium-carbon direct-quenched and partitioned, carbide-free bainitic, and martensitic steels | img_155 | 0.4 | 0.933 | 1.9 | 1.067 | 0.01 | 0 | 0 | 0 | 0 | 0.0003 | 0.167 | 1374.73 | 1914.03
Impact abrasive wear behaviour of the multiphase microstructure in a medium carbon quenched and partitioned bainitic steel | img_156 | 0.3 | 1.4 | 1.8 | 1.3 | 0 | 0 | 0 | 0 | 0 | 0 | 0 | 1110.2 | 1559.19
Improve bendability of a Cr-alloyed press-hardening steel through an in-line quenching and non-isothermal partitioning process | img_157 | 0.23 | 0.1238 | 1.1 | 0 | 0 | 0 | 0 | 0 | 0 | 0 | 0 | 778.4 | 1264.42
Improvement of tensile properties by controlling the microstructure and crystallographic data in commercial pearlitic carbon-silicon steel via quenching and partitioning (Q&P) process | img_158 | 0.4345 | 1.52 | 1.56 | 0.02 | 0 | 0 | 0 | 0 | 0 | 0 | 0 | 1402.37 | 1981.63
Improving the high stress abrasive wear resistance of medium carbon quenched and partitioned bainitic steel by controlling the phase transformation sequence | img_159 | 0.28 | 1.5 | 1.8 | 1.3 | 0 | 0 | 0 | 0 | 0 | 0 | 0 | 1063.53 | 1481.65
Influence of Quenching-Partitioning-Tempering (QPT) process on microstructure and mechanical properties of Ce-microalloyed low alloy steels | img_160 | 0.27 | 0.525 | 0.51 | 1.19 | 0 | 0.0205 | 0 | 0 | 0 | 0.0003 | 0 | 795.18 | 1364.69
Insight into austenite reversion and mechanical behavior of quenching and partitioning steel inherited hierarchical structure of martensite | img_161 | 0.225 | 1.43 | 1.97 | 0 | 0 | 0 | 0 | 0 | 0 | 0 | 0 | 924.09 | 1323.2
Interplay among temperature, microstructure and failure mechanism of the quenching and partitioning (Q&P) steel at high strain rate | img_162 | 0.3 | 0.26 | 3.7905 | 0 | 0.2475 | 0 | 0 | 0 | 0 | 0 | 0.26 | 1367.89 | 1723.43
Investigation for enhancing the resistance of H-induced delayed cracking for martensitic steel by quenching tempering and quenching partitioning... | img_163 | 0.2 | 0.2 | 1.2 | 0.3 | 0 | 0.0805 | 0 | 0 | 0 | 0 | 0.2692 | 810.81 | 1189.02
Investigation of microstructural evolution and crack extension in a quenching and partitioning (Q & P) steel at different strain rates | img_164 | 0.3 | 1.44 | 1.5 | 1.03 | 0.04 | 0.0805 | 0 | 0 | 0 | 0 | 0.22 | 1114.3 | 1554.17
Investigation on strength and plasticity enhancement mechanism of 1180 MPa-grade quenching and partitioning steel | img_165 | 0.2 | 1.57 | 2.86 | 0.15 | 0.084 | 0 | 0 | 0 | 0 | 0 | 0 | 922 | 1230.35
Investigation on the fracture toughness of a low-density $\delta$-quenching and partitioning steel sheet | img_166 | 0.4 | 0.1238 | 2.8 | 0 | 0.2475 | 0 | 0 | 0 | 0 | 0 | 0 | 1461.11 | 2025.06
Machine learning for extending capability of mechanical characterization to improve springback prediction of a quenching and partitioning steel | img_167 | 0.275 | 1.75 | 2.75 | 0.5 | 0 | 0 | 0 | 0 | 0 | 0 | 0.25 | 1248.36 | 1552.79
Mechanical load induced hydrogen charging of retained austenite in quenching and partitioning (Q&P) steel | img_168 | 0.22 | 1.6 | 2.33 | 0 | 0.05 | 0 | 0 | 0 | 0 | 0 | 0 | 964.43 | 0
Microstrain partitioning, Transformation Induced Plasticity, and the evolution of damage during deformation of an austenitic-martensitic 1.5 GPa Quench and Partition steel | img_169 | 0.19 | 1.6 | 3.4 | 0 | 0 | 0.008 | 0.005 | 0.002 | 0 | 0 | 0 | 920.96 | 1222.11
Microstructural evolution in 60Si2CrVNb spring steel induced by a novel quenching-partitioning-deep cryogenic treatment (Q-P-D) process | img_170 | 0.4345 | 1.56 | 0.707 | 1.06 | 0.0011 | 0 | 0.0025 | 0.0011 | 0 | 0.0003 | 0 | 1206.18 | 1890.19
Microstructure and deformation mechanism of Si-strengthened intercritically annealed quenching and partitioning steels | img_171 | 0.1925 | 1.91 | 2.5675 | 0 | 0.0125 | 0 | 0.007 | 0.0042 | 0 | 0 | 0 | 896.96 | 1211.87
Microstructure and mechanical properties of a martensitic stainless steel (0.2%C-12%Cr) after quenching and partitioning (Q&P) process | img_172 | 0.2 | 0.38 | 0.18 | 1.2637 | 0 | 0.0805 | 0.015 | 0.0107 | 0 | 0.0003 | 0.03 | 694.22 | 1157.42
Microstructure development and mechanical properties of a C-Mn-Si-Al-Cr cold rolled steel subjected to quenching and partitioning treatment | img_173 | 0.21 | 1.25 | 2.7 | 0.34 | 0.2475 | 0 | 0.0081 | 0.004 | 0 | 0 | 0 | 919.77 | 1291.37
Microstructure-property relationship in the quenching and partitioning (Q&P) steel | img_174 | 0.23 | 1.45 | 1.5 | 0 | 0.2479 | 0.0805 | 0 | 0 | 0 | 0 | 0.2694 | 990.45 | 1285.38
Microstructures and mechanical properties of three medium-Mn steels processed via quenching and partitioning as well as austenite reversion heat treatments | img_175 | 0.31 | 1 | 3.17 | 0 | 0.2475 | 0.0805 | 0 | 0 | 0 | 0.0003 | 0.2551 | 1367.92 | 1717.78
Modeling the transition from ductile to brittle fracture induced by hydrogen-assisted mechanical degradation in quenching and partitioning (Q&P) steel | img_176 | 0.175 | 1.5 | 2.7 | 0.05 | 0 | 0 | 0.015 | 0.001 | 0 | 0 | 0 | 802.91 | 1125.63
New mechanism of retained austenite in fatigue: a stress ratio-controlled study in quenching-partitioning-tempering steel | img_177 | 0.4346 | 1.5 | 1.5 | 0.6 | 0 | 0.0805 | 0 | 0 | 0 | 0 | 0 | 1395.5 | 2004.85
Partitioning-related microstructure evolution and mechanical behavior in a $\delta$-quenching and partitioning steel | img_178 | 0.39 | 0.2 | 1.3 | 0 | 0.2475 | 0 | 0 | 0 | 0 | 0 | 0 | 1146.04 | 1822.59
Pre-strain and hydrogen charging effect on the plastic and fracture behavior of quenching and partitioning (Q&P) steel | img_179 | 0.18 | 1.7 | 2.3 | 0 | 0 | 0 | 0 | 0 | 0 | 0 | 0 | 842.35 | 1147.02
Quenching and partitioning in Si/Al-free steels: effect of quenching temperature | img_180 | 0.39 | 0.1238 | 3.69 | 0 | 0 | 0 | 0 | 0 | 0 | 0 | 0 | 1634.22 | 2100.92
Quenching and partitioning (Q&P) processing of a (C+N)-containing austenitic stainless steel | img_181 | 0.147 | 0.48 | 3.09 | 1.2637 | 0 | 0.0805 | 0 | 0 | 0 | 0 | 0 | 0 | 1023
Room temperature quenching and partitioning (RT-Q&P) processed steel with chemically heterogeneous initial microstructure | img_182 | 0.25 | 1.5 | 3.783 | 0 | 0 | 0 | 0 | 0 | 0 | 0 | 0 | 1155.88 | 1500.79
Simultaneous increase of ultimate tensile strength and uniform elongation of 30Si2MnCrMoVE ultra-high strength steel by hot deformation direct quenching and partitioning | img_183 | 0.31 | 1.56 | 0.76 | 1.14 | 0 | 0.0805 | 0 | 0 | 0 | 0.0003 | 0.269 | 1108.68 | 1493.8
Tailoring multi-stage microstructural evolution and mechanical responses in advanced high-strength steels across wide quenching Temperatures... | img_184 | 0.21 | 1.64 | 2 | 0 | 0.03 | 0 | 0 | 0 | 0 | 0 | 0 | 910.27 | 1257.99
Tailoring the microstructure by prior treatment to achieve 37.6 GPa-% PSE in a room-temperature quenched and partitioned steel | img_185 | 0.206 | 0.89 | 2.03 | 0 | 0.2475 | 0.0805 | 0 | 0 | 0 | 0 | 0 | 859.15 | 1222.13
The effects of quenching and partitioning on the microstructure and tensile properties of high strength suspension spring steel | img_186 | 0.4345 | 0.277 | 0.884 | 0.97 | 0.015 | 0.053 | 0.0149 | 0.0045 | 0 | 0.0003 | 0 | 1084.04 | 1882.93
Ultrahigh strength-ductility synergy in laser welded high carbon steel via quenching & partitioning treatment | img_187 | 0.4346 | 1.51 | 1.45 | 0 | 0 | 0 | 0 | 0 | 0 | 0 | 0 | 0 | 1994.02
Analysis of hydrogen induced delayed cracking... (2023) |  | 0.1875 | 1.7 | 2.7 | 0 | 0.04 | 0 | 0 | 0 | 0 | 0 | 0 | 881.1 | 1183.97
Analysis of hydrogen trapping behaviour... (2022) |  | 0.18 | 1.7 | 2.3 | 0 | 0 | 0 | 0.015 | 0.005 | 0 | 0 | 0 | 838.95 | 1145.3
An innovative pathway... (2020) |  | 0.18 | 1.4 | 1.8 | 0 | 0.002 | 0 | 0.011 | 0 | 0 | 0 | 0 |  | 1123.22
Comparative study on the microstructure... (2021) |  | 0.13 | 0.22 | 0.5 | 1.2637 | 0 | 0 | 0 | 0 | 0 | 0.0003 | 0 | 560.77 | 927.76
Comparison of impact abrasive wear... (2018) |  | 0.304 | 0.56 | 2 | 1.2637 | 0.2475 | 0 | 0 | 0 | 0 | 0 | 0.004 | 1068.71 | 1599.78
Comparison of impact abrasive wear... (2018) |  | 0.294 | 0.985 | 1.86 | 0.002 | 0.007 | 0.0034 | 0 | 0 | 0 | 0 | 0.003 | 1069.5 | 1532.98
Design of tough, ductile DQ&P... (2022) |  | 0.4 | 1.51 | 2.05 | 1 | 0.02 | 0.0805 | 0 | 0 | 0 | 0 | 0 | 1447.33 | 1958.21
Design of tough, ductile DQ&P... (2022) |  | 0.4 | 0.68 | 2.04 | 1 | 0.02 | 0.0805 | 0 | 0 | 0 | 0 | 0 | 1342.36 | 1948.42
Design of tough, ductile DQ&P... (2022) |  | 0.4 | 0.25 | 2.02 | 1 | 0.02 | 0.0805 | 0 | 0 | 0 | 0 | 0 | 1295.9 | 1934.7
Determination of retained austenite... (2019) |  | 0.25 | 0.1238 | 3 | 0 | 0.2475 | 0 | 0 | 0 | 0 | 0 | 0 |  | 1440.78
Effect of a quenching long partitioning... (2015) |  | 0.2 | 1.3 | 2.2 | 1.1 | 0 | 0.0805 | 0 | 0 | 0 | 0 | 0.25 | 955.87 | 1210.5
Ductile and intergranular brittle fracture in a two step qu_2018_Scripta Mat.pdf |  | 0.3 | 1.5 | 2.5 | 0.8 | 0 | 0 | 0 | 0 | 0 | 0 | 0 | 1213.31 | 1601.53
Effect of alloying and microstructure on formability of_2022_Materials Scien.pdf |  | 0.2 | 1.25 | 2.4 | 0 | 0.02 | 0 | 0 | 0 | 0 | 0 | 0 | 859.94 | 1246.41
Effect of a quenching long partitioning treatment on _2015_Journal of Materi.pdf |  | 0.2 | 1.3 | 2.2 | 1.1 | 0 | 0.0805 | 0 | 0 | 0 | 0 | 0.25 | 949.84 | 1219.47
Effect of microstructure on hydrogen embrittlement su_2022_Materials Science.pdf |  | 0.2 | 1.58 | 1.54 | 0 | 0 | 0 | 0 | 0 | 0 | 0 | 0 | 858.74 | 1203.86
Effect of microstructure on hydrogen embrittlement su_2022_Materials Science.pdf |  | 0.2 | 1.57 | 1.52 | 0 | 0 | 0 | 0 | 0 | 0 | 0 | 0 | 870.01 | 1178.91
Effect of microstructure on hydrogen embrittlement su_2022_Materials Science.pdf |  | 0.22 | 1.4 | 1.8 | 0 | 0.04 | 0 | 0 | 0 | 0 | 0 | 0 | 893.67 | 1274.99
Effect of Ni addition on the mechanical behavior of_2017_Materials Science a.pdf |  | 0.22 | 1.48 | 3.79 | 0.98 | 0 | 0 | 0 | 0 | 0 | 0 | 0 | 1032.08 | 1378.98
Evolution mechanisms of microstructure and mechanical p_2022_Journal of Mate.pdf |  | 0.19 | 1.6 | 2.76 | 0.039 | 0 | 0 | 0.01 | 0.003 | 0 | 0 | 0 |  | 1196.53
Evolving asymmetric yield surfaces of quenching an_2021_Journal of Materials.pdf |  | 0.2 | 2 | 2.5 | 1.2637 | 0 | 0 | 0.015 | 0.01 | 0 | 0 | 0 | 916.37 | 1239.71
Extra work hardening in room temperature quenching and_2020_Materials Scienc.pdf |  | 0.2 | 0.1238 | 3.7939 | 1.2637 | 0 | 0 | 0 | 0 | 0 | 0.0003 | 0 | 837.62 | 1268.49
Ductile and intergranular brittle fracture in a two step qu_2018_Scripta Mat.pdf |  | 0.3 | 1.5 | 2.5 | 0.8 | 0 | 0 | 0 | 0 | 0 | 0 | 0 | 1212.29 | 1600.02
Effect of alloying and microstructure on formability of_2022_Materials Scien.pdf |  | 0.2 | 1.25 | 2.4 | 0 | 0.02 | 0 | 0 | 0 | 0 | 0 | 0 | 867.96 | 1229.33
Effect of a quenching long partitioning treatment on _2015_Journal of Materi.pdf |  | 0.2 | 1.3 | 2.2 | 1.1 | 0 | 0 | 0 | 0 | 0 | 0 | 0.25 | 938.62 | 1214.03
Effect of microstructure on hydrogen embrittlement su_2022_Materials Science.pdf |  | 0.2 | 1.58 | 1.54 | 0 | 0 | 0 | 0 | 0 | 0 | 0 | 0 | 836.05 | 1198.77
Effect of microstructure on hydrogen embrittlement su_2022_Materials Science.pdf |  | 0.22 | 1.4 | 1.8 | 0 | 0.04 | 0 | 0 | 0 | 0 | 0 | 0 | 897.89 | 1253.4
Effect of Ni addition on the mechanical behavior of_2017_Materials Science a.pdf |  | 0.22 | 1.48 | 3.79 | 0.98 | 0 | 0 | 0 | 0 | 0 | 0 | 0 | 1031.85 | 1374.32
Evolution mechanisms of microstructure and mechanical p_2022_Journal of Mate.pdf |  | 0.19 | 1.6 | 2.76 | 0 | 0.039 | 0 | 0.01 | 0.003 | 0 | 0 | 0 |  | 1225.87
Evolving asymmetric yield surfaces of quenching an_2021_Journal of Materials.pdf |  | 0.2 | 2 | 2.5 | 0 | 0.2475 | 0 | 0.015 | 0.01 | 0 | 0 | 0 | 935.9 | 1229.15
Extra work hardening in room temperature quenching and_2020_Materials Scienc.pdf |  | 0.2 | 0.1238 | 3.7939 | 0 | 0.2475 | 0 | 0 | 0.0108 | 0 | 0 | 0 | 839.24 | 1279.67
Fracture toughness characteristics of thermo mechani_2022_Materials Science .pdf |  | 0.22 | 0.52 | 1.8 | 1.1 | 0.2475 | 0 | 0.002 | 0.001 | 0 | 0 | 0 | 855.26 | 1274.97
Global and local deformation behavior and mechanical p_2015_Materials Scienc.pdf |  | 0.25 | 1.5 | 3 | 0.015 | 0.023 | 0 | 0 | 0 | 0 | 0 | 0 | 1098.51 | 1433.02
HAZ characterization of welded 42SiCr steel tre_2019_Journal of Materials Pr.pdf |  | 0.42 | 2 | 0.68 | 1.3 | 0 | 0 | 0 | 0 | 0 | 0 | 0 | 1205.08 | 1835.52
High strength and plasticity of AISI 430 ferritic stainle_2021_Materials Sci.pdf |  | 0.079 | 0.31 | 0.34 | 1.2637 | 0 | 0 | 0.015 | 0.0011 | 0 | 0 | 0 | 534.22 | 778.27
Impact toughness of an electron beam welded 0 2C dire_2022_Procedia Structur.pdf |  | 0.22 | 0.53 | 1.5 | 1.1 | 0.2475 | 0 | 0.002 | 0.002 | 0 | 0 | 0 | 780.1 | 1254.73
Improvement of the strength ductility balance in ultrafas_2021_Materials Sci.pdf |  | 0.24 | 1.42 | 1.39 | 0 | 0 | 0 | 0.009 | 0.004 | 0 | 0 | 0 | 923.36 | 1333.48
Influence of rolling temperature and strain on the micro_2021_Materials Scie.pdf |  | 0.29 | 1.65 | 1.22 | 0 | 0.2475 | 0 | 0 | 0 | 0 | 0 | 0 | 1033.17 | 1468.63
Influence of rolling temperature and strain on the micro_2021_Materials Scie.pdf |  | 0.26 | 1.06 | 1.57 | 0 | 0.2475 | 0 | 0 | 0 | 0 | 0 | 0 | 990.39 | 1404.93
Influence of rolling temperature and strain on the micro_2021_Materials Scie.pdf |  | 0.22 | 0.41 | 1.85 | 0 | 0.2475 | 0 | 0 | 0 | 0 | 0 | 0 | 817.58 | 1285.67
Investigation on microhardness and fatigue life in_2022_Journal of Materials.pdf |  | 0.19 | 1.69 | 2.7 | 0 | 0.2475 | 0 | 0.01 | 0.001 | 0 | 0 | 0 | 891.72 | 1200.61
Mechanical behavior and microstructure evolution of a q_2018_Materials Scien.pdf |  | 0.25 | 1.5 | 3 | 0.015 | 0.023 | 0 | 0 | 0 | 0 | 0 | 0 |  | 1437.93
Microstructural and mechanical characterization of high _2020_Materials Scie.pdf |  | 0.15 | 0.16 | 3.05 | 1.2637 | 0 | 0 | 0 | 0 | 0 | 0 | 0.19 | 664.08
Microstructure and mechanical property relationship in _2020_Journal of Mate.pdf |  | 0.17 | 0.59 | 0.82 | 0.22 | 0.2475 | 0 | 0.015 | 0 | 0 | 0 | 0 |  | 1090.7
Near Ac3 austenitized ultra fine grained quenching and par_2016_Scripta Mate.pdf |  | 0.3 | 1.6 | 3.783 | 1 | 0 | 0 | 0 | 0 | 0 | 0 | 0 | 1397.7 | 1698.43
On the role of chemical heterogeneity in phase transformations a_2020_Acta M.pdf |  | 0.2 | 1.4 | 1.8 | 0 | 0 | 0 | 0 | 0 | 0 | 0 | 0 |  | 1199.63
Quenching above martensite start temperature in quenching and p_2018_Materia.pdf |  | 0.25 | 0.1238 | 3 | 0 | 0.2475 | 0 | 0 | 0 | 0 | 0 | 0 |  | 1446.12
Quenching and partitioning Q amp P processing of fully aus_2017_Acta Mater.pdf |  | 0.155 | 0.53 | 2.97 | 1.2637 | 0 | 0.0805 | 0 | 0 | 0 | 0 | 0 | 692.51 | 1066.68
Response of retained austenite to quenching temperature in_2019_Materials Sc.pdf |  | 0.25 | 0.1238 | 3 | 0 | 0.2475 | 0 | 0 | 0 | 0 | 0 | 0 |  | 1459.12
Room temperature mechanical properties and microstructure _2018_Materials Sc.pdf |  | 0.23 | 0.91 | 1.47 | 0 | 0.029 | 0 | 0 | 0.005 | 0 | 0 | 0 |  | 1307.64
Simultaneous enhancement of strength and ductility via nan_2019_Materials Sc.pdf |  | 0.22 | 0.52 | 2.02 | 0 | 0.2475 | 0 | 0.015 | 0 | 0 | 0 | 0.2571 | 955.03 | 1280.87
Simultaneous enhancement of strength and ductility via nan_2019_Materials Sc.pdf |  | 0.22 | 0.52 | 2.02 | 0 | 0.2475 | 0 | 0.015 | 0 | 0 | 0 | 0.2571 | 907.31 | 1291.7
Structure property relation in a quenched partitione_2016_Materials Science .pdf |  | 0.4 | 1.7 | 2 | 0.4 | 0 | 0 | 0 | 0 | 0 | 0 | 0 |  | 1940.34
The Evaluation of Quenching Temperature Effect on Microstruc_2022_Procedia S.pdf |  | 0.26 | 1.42 | 1.7 | 1.1 | 0 | 0 | 0.015 | 0 | 0 | 0.0003 | 0.24 |  | 1413.05
Toughening optimization on a low carbon steel by a no_2019_Materials Science.pdf |  | 0.2 | 1.8 | 2 | 0.6 | 0 | 0 | 0 | 0 | 0 | 0.0003 | 0.2678 |  | 1204.47
A-carbide-free-bainite-martensite-austenite-triplex-steel_2013_Materials-Sci | image4_1jpeg | 0.4 | 1.8 | 2 | 0.5 | 0 | 0 | 0 | 0 | 0 | 0 | 0 | 1416.46 | 1925.37
A-novel-design--Partitioning-achieved-by-quenching-and-temper_2013_ | image4_1jpeg | 0.4346 | 0.5 | 0.2 | 1.2637 | 0 | 0 | 0 | 0 | 0 | 0 | 0 | 0 | 1797.66
A-novel-phase-transition-behavior-during-dynamic-partit_2018_Materials-Scien | image4_1jpeg | 0.4346 | 1.5 | 1.6 | 0 | 0 | 0 | 0 | 0 | 0 | 0 | 0 | 0 | 1997.04
Abnormal-mechanical-response-in-a-silicon-bearing-medium_2020_Journal-of-Mat |  | 0.4345 | 1.67 | 0.72 | 0.12 | 0 | 0 | 0.015 | 0.0107 | 0 | 0 | 0 | 1212.13 | 1884.43
Abnormal-TRIP-effect-on-the-work-hardening-behavior-of-a-quenc_2020_Acta-Mat |  | 0.3 | 1.5 | 3 | 0 | 0 | 0 | 0 | 0 | 0 | 0 | 0 | 1260.55 | 1662.2
Achieving-equal-strength-joint-to-parent-metal-in-a-fri_2020_Materials-Scien |  | 0.19 | 1.6 | 2.76 | 0 | 0.039 | 0 | 0.01 | 0.003 | 0 | 0 | 0 | 904.79 | 1203.12
Analysis-of-the-mechanical-behavior-of-a-0-3C-1-6Si_2016_Materials-Science-a |  | 0.3 | 1.6 | 3.5 | 0 | 0 | 0 | 0 | 0 | 0 | 0 | 0 | 1337.34
Austenite-stabilization-and-high-strength-elongation-product_2015_Materials- |  | 0.22 | 0.52 | 1.89 | 0 | 0 | 0 | 0.015 | 0 | 0 | 0 | 0 |  | 1295.49
Bainitic-transformation-during-the-two-step-quenching-a_2010_Materials-Scien |  | 0.41 | 1.27 | 1.3 | 0.56 | 0 | 0.0805 | 0 | 0 | 0 | 0 | 0 |  | 1896.17
Characterization-and-methodology-for-calculating-the-mech_2016_Materials-Sci |  | 0.23 | 1.23 | 1.5 | 0 | 0 | 0 | 0 | 0 | 0 | 0 | 0 | 874.66 | 1289.56
Characterization-and-modeling-of-mechanical-behavi_2015_Materials-Science-an |  | 0.29 | 1.4 | 3 | 0 | 0 | 0 | 0 | 0 | 0 | 0 | 0 | 1233.29 | 1605.76
Enhanced-mechanical-properties-of-a-hot-stamped-advanced-high_2011_Scripta-M |  | 0.22 | 0.81 | 1.58 | 0 | 0 | 0 | 0.0064 | 0.0014 | 0 | 0 | 0 | 858.12 | 1264.09
Fatigue-properties-of-a-low-alloy-42SiCr-steel-heat-treated_2011_Procedia-En |  | 0.43 | 2 | 0.59 | 1.2364 | 0 | 0 | 0 | 0 | 0 | 0 | 0 |  | 1862.05
Internal-stresses-and-carbon-enrichment-in-austenite-of-_2018_Materials-Scie |  | 0.31 | 1.52 | 2.44 | 0.8 | 0 | 0 | 0 | 0 | 0 | 0 | 0 | 1235.86
Microstructural-evolution-and-mechanical-behaviour-of-hig_2017_Materials-Tod |  | 0.2 | 1.4 | 1.65 | 0 | 0.2475 | 0.0805 | 0.014 | 0.006 | 0 | 0 | 0 | 850.44 | 1202.16
Process-Design-for-Tough-Ductile-Martensitic-Steels-th_2015_Materials-Today- |  | 0.19 | 0.51 | 1.98 | 0.52 | 0.2475 | 0 | 0 | 0 | 0 | 0 | 0.21 | 834.82 | 1171.04
Process-Design-for-Tough-Ductile-Martensitic-Steels-th_2015_Materials-Today- |  | 0.22 | 0.55 | 1.5 | 1.2 | 0.2475 | 0.0805 | 0 | 0 | 0 | 0 | 0 | 792.08 | 1263.57
Work-Hardening-Behavior-and-Stability-of-Retain_2016_Journal-of-Iron-and-Ste |  | 0.2 | 1.75 | 0.29 | 1 | 0 | 0.0805 | 0.006 | 0.001 | 0 | 0.0003 | 0.2678 | 879.58 | 1159.56
Work-Hardening-Behavior-and-Stability-of-Retain_2016_Journal-of-Iron-and-Ste |  | 0.4 | 1.7 | 0.2204 | 1.05 | 0 | 0.0805 | 0.005 | 0.001 | 0 | 0.0003 | 0.27 | 1136.46 | 1710.25
Carbide-characterization-in-a-Nb-microalloyed-advanced-_2010_Materials-Scien |  | 0.4345 | 1.185 | 1.195 | 0 | 0 | 0.0805 | 0 | 0 | 0 | 0 | 0 |  | 1949.2
Comparative-study-on-microstructure-and-mechanical-properti_2017_Materials-S |  | 0.2 | 1.55 | 1.58 | 0 | 0.038 | 0 | 0.0029 | 0.0018 | 0 | 0 | 0 |  | 1196.44
Comparison-of-three-body-impact-abrasive-wear-behaviors-for-quenchin_2016_We |  | 0.2 | 1.5 | 1 | 0 | 0 | 0.0805 | 0.005 | 0.004 | 0 | 0 | 0 | 830.61 | 1174.35
Comparison-on-mechanical-properties-and-microstructure-of-_2015_Materials-Sc |  | 0.2 | 1.55 | 1.57 | 0 | 0 | 0 | 0.0029 | 0.0018 | 0 | 0 | 0 |  | 1179.39
Correlation-of-isothermal-bainite-transformation-_2017_Journal-of-Iron-and-S |  | 0.21 | 1.6 | 3.6792 | 0 | 0.01 | 0 | 0 | 0 | 0 | 0 | 0 | 1002.48 | 1299.66
Deformation-Temperature-Dependence-of-Mechanical-Prope_2013_Journal-of-Mater |  | 0.256 | 1.2 | 1.48 | 0 | 0 | 0.0805 | 0.015 | 0.008 | 0 | 0 | 0 | 952.29
Dynamic-compression-property-of-a-low-carbon-que_2016_Materials-Science-and- |  | 0.19 | 1.5 | 1.46 | 0 | 0 | 0 | 0.007 | 0.0038 | 0 | 0 | 0 |  | 1157.02
Effect-of-ferrite-on-the-hydrogen-embrittlement-in-q_2018_Materials-Science- |  | 0.19 | 1.5 | 1.46 | 0.6 | 0 | 0 | 0 | 0 | 0 | 0.0003 | 0 |  | 1160.88
Effect-of-fresh-martensite-on-the-stability-of-retai_2014_Materials-Science- |  | 0.25 | 1.5 | 3 | 0 | 0 | 0 | 0 | 0 | 0 | 0 | 0 | 1103 | 1446.33
Effect-of-fresh-martensite-on-the-stability-of-retai_2014_Materials-Science- |  | 0.25 | 1.5 | 3 | 0 | 0 | 0 | 0 | 0 | 0 | 0 | 0 | 1078.02 | 1465.41
Effect-of-intercritical-deformation-on-microstructure-and-_2016_Materials-Sc |  | 0.18 | 0.53 | 1.95 | 0 | 0.2475 | 0 | 0.015 | 0 | 0 | 0 | 0 | 740.49 | 1134.65
Effect-of-metastable-austenite-on-fracture-resistanc_2016_Materials-Science- |  | 0.2 | 1.5 | 2 | 0.5 | 0 | 0 | 0 | 0 | 0 | 0 | 0 | 856.8 | 1210.31
Effect-of-microstructure-on-fatigue-behavior-of-advanced-_2015_Materials-Sci |  | 0.25 | 1.5 | 3 | 0.015 | 0.023 | 0 | 0 | 0 | 0 | 0 | 0 | 1107.7 | 1449.7
Effect-of-microstructure-on-fatigue-behavior-of-advanced-_2015_Materials-Sci |  | 0.28 | 2 | 2.5 | 0.15 | 0.003 | 0 | 0 | 0 | 0 | 0 | 0 | 1206.85 | 1538.14
Effect-of-partial-and-full-austenitisation-on-microstru_2016_Materials-Scien |  | 0.2 | 1.4 | 1.65 | 0 | 0.2475 | 0.0805 | 0.014 | 0.006 | 0 | 0 | 0 | 834.23 | 1203.64
Effect-of-partitioning-procedure-on-microstructure-and-_2014_Materials-Scien |  | 0.21 | 1.67 | 1.65 | 0.03 | 0.01 | 0 | 0.0049 | 0.0015 | 0 | 0.0003 | 0 |  | 1238
Effect-of-plastic-strain-damage-on-the-hydrogen-embrittle_2020_Materials-Sci |  | 0.22 | 1.4 | 1.8 | 0.02 | 0.02 | 0 | 0 | 0 | 0 | 0 | 0 | 910.4 | 1264.2
Effect-of-retained-austenite-on-the-dynamic-tensile-beh_2016_Materials-Scien |  | 0.2 | 1.52 | 1.49 | 0.58 | 0 | 0 | 0 | 0 | 0 | 0 | 0 | 862.04 | 1205.66
Effect-of-retained-austenite-stability-and-morphology-on_2016_Materials-Scie |  | 0.22 | 1.4 | 1.8 | 0 | 0 | 0 | 0 | 0 | 0 | 0 | 0 |  | 1262.23
Effects-of-hot-cold-deformation-on-the-microstructures-and-mecha_2017_Acta-M |  | 0.0791 | 0.1238 | 3.7924 | 0 | 0.2475 | 0.0805 | 0 | 0 | 0 | 0 | 0 | 315.48 | 747.75
Effects-of-quenching-partitioning-tempering-treatment-on-_2017_Materials-Sci |  | 0.25 | 0.29 | 0.39 | 0.97 | 0 | 0 | 0.005 | 0.001 | 0 | 0.0003 | 0.2715 | 832.01 | 1291.7
Elevated-temperature-mechanical-stability-and-transform_2016_Materials-Scien |  | 0.195 | 1.38 | 1.9 | 0 | 0.036 | 0 | 0.009 | 0.0005 | 0 | 0 | 0 |  | 1177.84
Enhanced-stability-of-retained-austenite-and-consequent-wo_2014_Materials-Sc |  | 0.18 | 1.48 | 1.44 | 0 | 0.15 | 0 | 0 | 0 | 0 | 0 | 0 |  | 1120.07
Enhanced-strain-hardening-and-microstructural-characteri_2015_Materials-Scie |  | 0.18 | 1.48 | 1.44 | 0 | 0.15 | 0 | 0 | 0 | 0 | 0 | 0 | 798.17 | 1113.41
Evolution-of-microstructure-and-its-influence-on-tensile-_2017_Materials-Sci |  | 0.22 | 0.41 | 1.85 | 0 | 0.2475 | 0 | 0 | 0 | 0 | 0 | 0 |  | 1276.27
Fast-heating-for-intercritical-annealing-of-cold-r_2016_Materials-Science-an |  | 0.21 | 1.4 | 1.3 | 0 | 0 | 0 | 0 | 0 | 0 | 0 | 0 |  | 1220.36
From-the-TRIP-effect-and-Quenching-and-Partitioning-stee_2013_Materials-Scie |  | 0.3 | 1.4 | 1.5 | 0 | 0 | 0 | 0 | 0 | 0 | 0 | 0 |  | 1546.51
High-strain-rate-tensile-behavior-of-a-quenching-and_2019_Materials-Science- |  | 0.25 | 1.5 | 3 | 0.015 | 0 | 0 | 0 | 0 | 0 | 0 | 0 |  | 1454.71
High-strength-elongation-product-of-Nb-microalloyed-lo_2011_Materials-Scienc |  | 0.256 | 1.2 | 1.48 | 0 | 0 | 0.0805 | 0.015 | 0.008 | 0 | 0 | 0 |  | 1374.39
Hydrogen-embrittlement-and-fracture-mechanism-of-fric_2021_Materials-Science |  | 0.23 | 1.43 | 2.05 | 0.045 | 0.048 | 0.017 | 0.0149 | 0.0045 | 0 | 0 | 0 | 946.2 | 1317.55
Hydrogen-trapping-sites-and-hydrogen-induced-cracking_2014_International-Jou |  | 0.22 | 1.4 | 1.8 | 0 | 0 | 0 | 0 | 0 | 0 | 0 | 0 | 945.01 | 1274.58
Influence-of-alloying-elements-on-the-microstructure-ev_2014_Materials-Scien |  | 0.29 | 1.65 | 1.22 | 0 | 0.2475 | 0 | 0 | 0 | 0 | 0 | 0 |  | 1476.92
Influence-of-pre-tempering-treatment-on-microstructure-an_2019_Materials-Sci |  | 0.2 | 1.49 | 2.11 | 0 | 0.2475 | 0 | 0 | 0 | 0 | 0.0003 | 0 | 862.75 | 1228.95
In-situ-EBSD-study-of-deformation-behavior-of-retained-auste_2016_Materials- |  | 0.176 | 1.31 | 1.58 | 0.3 | 0.26 | 0 | 0 | 0 | 0 | 0 | 0 | 762.98 | 1125.18
In-situ-study-of-the-deformation-induced-rotation-and-tran_2016_Materials-Sc |  | 0.176 | 1.31 | 1.58 | 0.3 | 0.26 | 0 | 0 | 0 | 0 | 0 | 0 | 786.28 | 1107.64
Mechanical-properties-and-fracture-behaviors-in-remote-las_2021_Optics---Las |  | 0.19 | 1.73 | 2.27 | 0 | 0.03 | 0 | 0.011 | 0.001 | 0 | 0 | 0 | 871.27 | 1177.61
Mechanism-exploration-of-an-ultrahigh-strength-stee_2011_Materials-Science-a |  | 0.4345 | 1.185 | 1.195 | 0 | 0 | 0.0805 | 0 | 0 | 0 | 0 | 0 |  | 1922.19
Micro-and-macro-mechanical-behavior-of-a-transformation-in_2016_Materials-Sc |  | 0.23 | 1.55 | 1.56 | 0 | 0.029 | 0 | 0 | 0.005 | 0 | 0 | 0 |  | 1290.71
Microstructural-and-mechanical-properties-development-dur_2017_Materials-Sci |  | 0.25 | 0.29 | 0.39 | 0.97 | 0 | 0 | 0 | 0 | 0 | 0.0003 | 0.085 | 783.25 | 1284.67
Microstructural-design-in-quenched-and-partitioned--_2016_Materials-Science- |  | 0.28 | 2 | 2.5 | 0.15 | 0.03 | 0 | 0 | 0 | 0 | 0 | 0 | 1176.77 | 1533.26
Microstructural-evolution-and-consequent-strengthening-_2015_Materials-Scien |  | 0.19 | 1.52 | 1.48 | 0 | 0.15 | 0 | 0 | 0 | 0 | 0 | 0 |  | 1159.94
Microstructure-and-Mechanical-Properties-of-06Cr13Ni_2016_Journal-of-Materia |  | 0.0734 | 0.1238 | 0.5 | 1.2637 | 0 | 0.0805 | 0 | 0 | 0 | 0 | 0.269 | 580.13 | 777.2
Microstructure-and-mechanical-properties-of-a-medium-car_2016_Materials-Scie |  | 0.3 | 1.4 | 1.8 | 1.3 | 0 | 0 | 0 | 0 | 0 | 0 | 0.2678 |  | 1556.05
Microstructure-and-partitioning-behavior-characteristics-in-_2016_Materials- |  | 0.19 | 1.6 | 1.6 | 0 | 0 | 0 | 0 | 0 | 0 | 0 | 0 | 841.35 | 1162.13
Microstructure-development-and-mechanical-properties-of-qu_2013_Materials-Sc |  | 0.2 | 1.5 | 1.9 | 0 | 0 | 0 | 0 | 0 | 0 | 0 | 0 | 848.14 | 1204.98
Microstructure-evolution-and-mechanical-properties-of-a-_2014_Materials-Scie |  | 0.21 | 1.67 | 1.65 | 0 | 0 | 0 | 0 | 0 | 0 | 0.0003 | 0 | 896.93 | 1233.32
Niobium-containing-quenching-and-partitioning-processe_2013_Materials-Scienc |  | 0.4345 | 0.75 | 1.61 | 0 | 0 | 0 | 0 | 0 | 0 | 0 | 0 |  | 1973.6
On-structure-property-relationship-in-nanostructured-b_2016_Materials-Scienc |  | 0.4346 | 1.7 | 2.2 | 0.5 | 0 | 0 | 0 | 0 | 0 | 0 | 0 | 1560.92 | 2086.07
Optimising-the-strength-ductility-toughness-combination-in_2020_Internationa |  | 0.3 | 1.57 | 2.94 | 0 | 0.022 | 0 | 0 | 0.0036 | 0 | 0 | 0 |  | 1648.57
Relation-between-microstructure-and-formability-of-q_2016_Materials-Science- |  | 0.2 | 1.52 | 1.49 | 0.58 | 0 | 0 | 0 | 0 | 0 | 0 | 0 | 850.59 | 1187.01
Revealing-hydrogen-induced-delayed-fracture-in-ferrite-containin_2018_Materi |  | 0.2 | 1.5 | 2 | 0 | 0 | 0 | 0 | 0 | 0 | 0 | 0 | 854.28 | 1207.93
Strain-hardening-behavior-and-deformation-characteristics_2017_Materials-Sci |  | 0.3 | 1.4 | 1.8 | 1.3 | 0 | 0 | 0 | 0 | 0 | 0 | 0.2678 |  | 1563.38
Strengthening-and-toughening-mechanisms-of-quenching-_2013_Journal-of-Alloys |  | 0.15 | 0.45 | 2.1 | 0 | 0.03 | 0 | 0 | 0 | 0 | 0 | 0 |  | 1024.51
Temperature-and-strain-rate-dependent-deformation-induce_2017_Materials-Scie |  | 0.2 | 1.59 | 1.93 | 0 | 0.055 | 0 | 0 | 0.0107 | 0 | 0 | 0 | 892.35 | 1229.41
Tempering-Behavior-of-Ductile-1700-MPa-Mn-Si-Cr-C-Stee_2015_Journal-of-Mater |  | 0.4 | 1.7 | 2 | 0.4 | 0 | 0 | 0 | 0 | 0 | 0 | 0 | 1446.75 | 1942.22
The-deformation-induced-martensitic-transformation-and-m_2018_Materials-Scie |  | 0.09 | 0.13 | 2.07 | 0 | 0.048 | 0 | 0 | 0.01 | 0 | 0 | 0 | 429.03 | 810.53
Ultrahigh-strength-ductility-steel-treated-by-a-nov_2014_Materials-Science-a |  | 0.2 | 1.57 | 1.52 | 0 | 0 | 0 | 0 | 0 | 0 | 0 | 0 |  | 1189.51
Very-high-cycle-fatigue-behaviors-of-bainite-martensite-_2016_International- |  | 0.21 | 1 | 2 | 0.8 | 0 | 0.0805 | 0 | 0 | 0 | 0 | 0.2 | 925.61 | 1245.5
Weld-morphology-and-mechanical-properties-in-laser-sp_2020_Journal-of-Manufa |  | 0.24 | 1.41 | 1.97 | 0 | 0.04 | 0 | 0 | 0.0107 | 0 | 0 | 0 | 977.21 | 1344.32
Bainitic and quenching and partitioning steels |  | 0.27 | 1.09 | 2.77 | 0.3 | 0.05 | 0.0805 | 0 | 0 | 0 | 0 | 0.1 | 1146.22 | 1516.02
Acceleration of retained austenite formation and elemental partitioning by control of pre-existed austenite morphology in medium Mn steel |  | 0.16 | 0.5 | 3.5 | 0 | 0 | 0 | 0 | 0 | 0 | 0 | 0 | 750.52 | 1099.77
Achieving high strength and toughness of a novel cost-saving Cr-Mo-Nb alloyed oil casing steel via quenching and tempering process |  | 0.2 | 1.55 | 2 | 0 | 0.017 | 0 | 0.01 | 0.009 | 0 | 0 | 0 | 884.38 | 1215.9
A comparative study on microstructure evolution of metamorphic layers induced by grinding and laser quenching in hardened AISI 52100 steel |  | 0.2 | 1.55 | 2 | 0 | 0 | 0 | 0 | 0 | 0 | 0 | 0 | 892.85 | 1215.9
A coupled thermomechanical crystal plasticity model applied to Quenched and Partitioned steel |  | 0.4346 | 1.5 | 1.5 | 0.5 | 0.03 | 0.0805 | 0.01 | 0.01 | 0 | 0 | 0.2 | 1460.96 | 1988.07
Alloying-element interactions with austenite/martensite interface during quenching and partitioning of a model Fe-C-Mn-Si alloy |  | 0.4346 | 1.5 | 1.5 | 0.5 | 0.03 | 0.0805 | 0.01 | 0.01 | 0 | 0 | 0.2 | 1456.42 | 1976.65
An alternative quenching and partitioning (Q&P) process via spheroidization |  | 0.44 | 1.8 | 1.3 | 0.82 | 0 | 0 | 0.01 | 0.01 | 0 | 0 | 0.2571 | 1448.14 | 1973.99
Analysis of precipitation characteristics of TiC at different quenching and partitioning temperatures and its effect on the mechanical properties |  | 0.4 | 0.2 | 0.6 | 0.8 | 0 | 0.0805 | 0 | 0 | 0 | 0 | 0.2 | 1068.92 | 1776.27
A new effect of retained austenite on ductility enhancement in high-strength quenching–partitioning–tempering martensitic steel |  | 0.23 | 1.55 | 1.92 | 0 | 0.04 | 0 | 0 | 0 | 0 | 0 | 0 | 939.77 | 1323.73
An in-situ synchrotron study of austenite reversion kinetics and elemental partitioning during intercritical annealing |  | 0.2 | 1.6 | 1.9 | 0 | 0.04 | 0 | 0 | 0 | 0 | 0 | 0 | 872.05 | 1209.94
A novel quenching-electroshocking-tempering process for toughness improvement by microstructure refining and austenite stability tailoring in aviation bearing steel |  | 0.18 | 1.5 | 3 | 0 | 0 | 0 | 0 | 0 | 0 | 0 | 0 | 838.78 | 1159.9
Application of hot stamping process by integrating quenching & partitioning heat treatment to improve mechanical properties |  | 0.2 | 1.75 | 2 | 0 | 0 | 0 | 0 | 0 | 0 | 0 | 0 | 894.6 | 1210.14
A strategy for reducing yield-to-tensile ratio in HSLA steel: induced elemental partitioning to promote reverse austenite formation |  | 0.23 | 1.55 | 1.92 | 0 | 0.04 | 0 | 0 | 0 | 0 | 0 | 0 | 986.08 | 1302.21
Austenite carbon enrichment and decomposition during quenching and tempering of high silicon high carbon bearing steel |  | 0.4345 | 1.45 | 0.71 | 0 | 0 | 0 | 0 | 0 | 0 | 0 | 0 | 1155.24 | 1874.31
Austenite decomposition and carbon partitioning during quenching and partitioning heat treatments studied via in-situ X-ray diffraction |  | 0.25 | 1.6 | 2 | 0.5 | 0.03 | 0 | 0.01 | 0.01 | 0 | 0 | 0.2 | 1089.24 | 1388.96
Batch annealing enhances the yield strength of a high quenching temperature Q&P steel through accelerated bainitic transformation |  | 0.4276 | 1.5 | 0.7 | 0 | 0 | 0 | 0 | 0 | 0 | 0 | 0 | 1149.95 | 1853.6
Carbon heterogeneities in austenite during Quenching & Partitioning (Q&P) process revealed by in situ High Energy X-Ray Diffraction (HEXRD) experiments |  | 0.3 | 1.5 | 1.8 | 0 | 0 | 0 | 0 | 0 | 0 | 0 | 0 | 1108.94 | 1565.92
Carbon partitioning during quenching and partitioning heat treatment accompanied by carbide precipitation |  | 0.2 | 1.5 | 1.5 | 0.2 | 0.02 | 0 | 0 | 0 | 0 | 0 | 0.1 | 896.38 | 1176.62
Carbon partitioning effects on martensitic phase transformation of type 301 steel under various thermal processing conditions |  | 0.15 | 1.5 | 3.783 | 0 | 0 | 0.0805 | 0 | 0 | 0 | 0.0003 | 0.2678 | 827.04 | 1050.37
Characterization and modelling of microstructure evolution during partitioning in Q&P steels |  | 0.17 | 0.88 | 3.7915 | 0 | 0.2475 | 0 | 0 | 0 | 0 | 0 | 0.22 | 825.38 | 1133.45
Characterization of the microstructure obtained by the quenching and partitioning process in a low-carbon steel |  | 0.2 | 0.1238 | 3.7883 | 0 | 0.2475 | 0 | 0 | 0 | 0 | 0 | 0 | 822.19 | 1266.74
Combined effect of Cu partitioning and nano-size precipitates on improving strength-ductility balance of Cu bearing Q&P steel |  | 0.25 | 1.5 | 1.5 | 0.5 | 0 | 0.0805 | 0.01 | 0.01 | 0 | 0 | 0.2 | 1035.87 | 1362.54
Comparative investigation into strength-ductility enhancement of low-carbon low-alloy automotive steels through quenching pretreatment |  | 0.4346 | 1.05 | 1.58 | 0.41 | 0 | 0 | 0 | 0 | 0 | 0 | 0 | 1352.66 | 1985.88
Comparison of high-strength low-alloy steels fabricated by wire arc additive manufacturing and conventional casting: Effect of quenching and tempering on microstructural evolution and mechanical properties |  | 0.41 | 1.6 | 3.783 | 1 | 0 | 0 | 0 | 0 | 0 | 0 | 0 | 1856.26 | 2209.97
Coupled model for carbon partitioning, diffusion, Cottrell atmosphere formation and cementite precipitation in martensite during quenching |  | 0.2 | 0.1238 | 3.7936 | 0 | 0.2475 | 0 | 0 | 0 | 0 | 0 | 0 | 833.85 | 1276.85
Cyclic quenching treatment doubles the Charpy V-notch impact energy of a 2.3 GPa maraging steel |  | 0.35 | 1.5 | 1.5 | 0 | 0 | 0 | 0 | 0 | 0 | 0 | 0 | 1180.68 | 1702.97
Determination of carbon distributions in quenched and partitioned microstructures using nanoscale secondary ion mass spectroscopy |  | 0.25 | 1.6 | 3 | 0 | 0 | 0 | 0 | 0 | 0 | 0 | 0 | 1136.83 | 1454.87
Effect of cyclic quenching on martensitic variant selection, mechanical behavior and toughening mechanisms in medium carbon Cr-Ni-Mo-V steel |  | 0.2 | 1.7 | 1.9 | 0 | 0 | 0 | 0 | 0 | 0 | 0 | 0 | 893.89 | 1201.9
Effect of cyclic quenching on surface martensitic variant selection and mechanical properties of Ni–Cr–Mo microalloyed steel |  | 0.3 | 1.5 | 1.5 | 0.5 | 0 | 0 | 0.01 | 0.01 | 0 | 0 | 0.2 | 1109.31 | 1542.12
Effect of heat treatments on the cavitation erosion evolution of AISI 420 stainless steels |  | 0.3 | 1.5 | 1.5 | 0.5 | 0 | 0 | 0.01 | 0.01 | 0 | 0 | 0.2 | 1142.49 | 1529.85
Effect of martensite hardness on mechanical properties and stress/ strain-partitioning behavior in ferrite + martensite dual-phase steels |  | 0.25 | 1.5 | 1.5 | 0 | 0.2475 | 0 | 0 | 0 | 0 | 0 | 0 | 952.5 | 1367.24
Effect of microstructure evolution during plastic deformation on the formability of Transformation Induced Plasticity and Quenched & Partitioned AHSS |  | 0.38 | 1.48 | 1.54 | 0 | 0 | 0 | 0 | 0 | 0 | 0 | 0 | 1277.92 | 1807.25
Effect of microstructure on fatigue behaviour of advanced high strength ductile cast iron produced by quenching and partitioning process |  | 0.2 | 1.3 | 1.5 | 1.2376 | 0 | 0.07 | 0 | 0 | 0 | 0 | 0 | 818.97 | 1193.72
Effect of Mn partitioning at grain boundary on aging embrittlement of 30Cr2Ni4MoV rotor steel during long-term aging |  | 0.4 | 1.5 | 1.5 | 0 | 0 | 0 | 0 | 0 | 0 | 0 | 0 | 1302.74 | 1875.57
Effect of Partitioning Time and Silicon Content on Retained Austenite Stability in Medium-Carbon Advanced High-Strength Steels |  | 0.38 | 1.5 | 1.6 | 0 | 0 | 0 | 0.01 | 0.01 | 0 | 0 | 0 | 1286.5 | 1818.73
Effect of quenching and partitioning heat treatment on the microstructural evolution and corrosion resistance of the multi-phase Fe-Cr-C alloy |  | 0.25 | 0.1238 | 3 | 0 | 0 | 0.0805 | 0 | 0 | 0 | 0 | 0 | 988.09 | 1441.9
Effect of quenching temperature on the austenite stability and mechanical properties of high-strength air-cooled TRIP steel prepared with hot-rolled C–Si–Mn sheets |  | 0.19 | 1.5 | 1.46 | 0 | 0 | 0 | 0 | 0 | 0 | 0 | 0 | 806.11 | 1159.7
Effects of quenching and tempering temperatures on variant selection and abrasive wear behavior of low alloy martensitic steel |  | 0.22 | 1.6 | 1.8 | 0.3 | 0.03 | 0 | 0.01 | 0.01 | 0 | 0 | 0.2 | 979.99 | 1269.99
Enhanced high-cycle fatigue performance via suppressed softening in low-carbon ultra-high strength steel welded joints |  | 0.21 | 1.5 | 1.6 | 0.3 | 0.03 | 0 | 0.01 | 0.01 | 0 | 0 | 0.2 | 932.81 | 1235.5
Enhancement of the mechanical properties of a Nb-microalloyed advanced high-strength steel treated by quenching–partitioning–tempering process |  | 0.25 | 1.5 | 1.5 | 0 | 0 | 0 | 0 | 0 | 0 | 0 | 0 | 952.63 | 1339.78
Enhancing strength and ductility in ultrahigh-strength steel via flash-heated IQP with lamellar heterostructure and chemical heterogeneity |  | 0.44 | 1.8 | 1.3 | 0.82 | 0 | 0 | 0 | 0 | 0 | 0 | 0.2571 | 1479.35 | 1966.03
Enhancing the ductility and yield strength of 2.7Mn steel via two-step partitioning heat treatment |  | 0.22 | 1.6 | 1.6 | 0.3 | 0.03 | 0 | 0.01 | 0.01 | 0 | 0 | 0.2 | 978.45 | 1267.37
Evolution of microstructure during the "quenching and partitioning (Q&P)" treatment |  | 0.2 | 1.5 | 3 | 0 | 0.04 | 0 | 0.01 | 0.01 | 0 | 0 | 0.2 | 961.78 | 1267.32
Exploring the strength-ductility space of Ti-6Al-4V through a quenching and partitioning approach |  | 0.24 | 1.55 | 1.65 | 0.3 | 0.03 | 0 | 0.01 | 0.01 | 0 | 0 | 0.2 | 1033.09 | 1343.94
From the TRIP effect and Quenching and Partitioning steels concepts to the development of new high-performance, lean powder metallurgy steels |  | 0.3 | 1.5 | 1.6 | 0.3 | 0.03 | 0 | 0.01 | 0.01 | 0 | 0 | 0.2 | 1184.72 | 1533.15
Heat treatment-driven stability and morphology control of reverted austenite in additively manufactured martensitic stainless steel |  | 0.3 | 1.5 | 1.5 | 0.6 | 0 | 0 | 0.01 | 0.01 | 0 | 0 | 0 | 1091.93 | 1514.87
Heterogeneous quenching and partitioning from manganese-partitioned pearlite: retained austenite modification and formability improvement |  | 0.25 | 1.5 | 1.5 | 0 | 0 | 0 | 0 | 0 | 0 | 0 | 0 | 939.64 | 1368.73
Hydrogen diffusion in 0.2–0.4wt% carbon martensitic and martensitic-austenitic advanced high-strength steels |  | 0.22 | 1.5 | 1.6 | 0.3 | 0.03 | 0 | 0.01 | 0.01 | 0 | 0 | 0.2 | 956.33 | 1262.92
Influence of bainite reaction on the kinetics of carbon redistribution during the Quenching and Partitioning process |  | 0.4 | 1.5 | 1.5 | 0.6 | 0 | 0 | 0.01 | 0.01 | 0 | 0 | 0.2 | 1386.72 | 1878.68
Influence of carbon partitioning kinetics on final austenite fraction during quenching and partitioning |  | 0.25 | 1.5 | 1.5 | 0 | 0 | 0 | 0 | 0 | 0 | 0 | 0 | 951.81 | 1362.45
Influence of changes in alloying elements distribution and retained Austenite (RA) on mechanical properties of high boron alloy during quenching and partitioning(Q&P) process |  | 0.3 | 1.5 | 2 | 0.5 | 0.03 | 0.0805 | 0.01 | 0.01 | 0 | 0 | 0.2 | 1212.32 | 1573.02
Influence of quenching strategy on phase transformation and mechanical properties of low alloy steel |  | 0.28 | 1.55 | 1.65 | 0.3 | 0.03 | 0 | 0.01 | 0.01 | 0 | 0 | 0.2 | 1127.31 | 1504.16
In-situ investigation of quenching and partitioning by High Energy X-Ray Diffraction experiments |  | 0.25 | 1.5 | 1.5 | 0 | 0 | 0 | 0 | 0 | 0 | 0 | 0 | 948.52 | 1361.24
Martensitic microstructural transformations from the hot stamping, quenching and partitioning process |  | 0.3 | 1.6 | 1.6 | 0.3 | 0.03 | 0 | 0.01 | 0.01 | 0 | 0 | 0.2 | 1160.77 | 1538.39
Measurements of Bauschinger effect and transient behavior of a quenched and partitioned advanced high strength steel |  | 0.17 | 0.88 | 3.7915 | 0 | 0.2475 | 0 | 0 | 0 | 0 | 0 | 0 | 723.35 | 1145.98
Mechanistic influence of Si on quench sensitivity in Al-7Si-0.4Mg: Insights from CPFEM |  | 0.23 | 1.55 | 1.7 | 0.3 | 0.03 | 0 | 0.01 | 0.01 | 0 | 0 | 0.2 | 983.46 | 1297.58
Microstructural development via synergic application of Binder Jetting and Quenching and Partitioning (QP) on commercial AISI 4340 |  | 0.28 | 1.5 | 1.8 | 0.5 | 0.03 | 0 | 0.01 | 0.01 | 0 | 0 | 0.2 | 1124.72 | 1495.46
Microstructure after quenching and precipitation behavior during tempering in Fe–Cu–Ni–Al steels |  | 0.27 | 1.5 | 1.7 | 0.3 | 0.03 | 0 | 0.01 | 0.01 | 0 | 0 | 0.2 | 1073.8 | 1439.74
Microstructure and properties of Mn 7 medium-Mn steel at different partitioning temperatures |  | 0.25 | 1.5 | 1.6 | 0.3 | 0.03 | 0 | 0.01 | 0.01 | 0 | 0 | 0.2 | 1059.06 | 1373.68
Microstructure evolution and synergistic improvement of strength-ductility through partitioned pearlite-based quenching and tempering process |  | 0.24 | 1.5 | 1.6 | 0.3 | 0.03 | 0 | 0.01 | 0.01 | 0 | 0 | 0.2 | 989.46 | 1335.64
Microstructure–hardness relationship in quenched and partitioned medium-carbon and high-carbon steels containing silicon |  | 0.3 | 1.5 | 1.8 | 0.5 | 0.03 | 0 | 0.01 | 0.01 | 0 | 0 | 0.2 | 1172.67 | 1568.54
Numerical simulation of film boiling heat transfer in immersion quenching process using Eulerian two-fluid approach |  | 0.2 | 1.3 | 1.5 | 1.2375 | 0 | 0.07 | 0 | 0 | 0 | 0 | 0 | 832.82 | 1195.01
On the role of chemical heterogeneity in carbon diffusion during quenching and partitioning |  | 0.41 | 1.6 | 3.783 | 1 | 0 | 0 | 0 | 0 | 0 | 0 | 0 | 1874.64 | 2190.3
Optimizing austenite and carbide content in medium carbon silicon-rich steel: A stepped partitioning strategy and analysis of strengthening and ductility enhancement mechanismsv |  | 0.25 | 1.5 | 1.5 | 0 | 0 | 0 | 0 | 0 | 0 | 0 | 0 | 940.89 | 1348.04
Partitioning temperature-dependent microstructures and mechanical properties of precipitation-hardened medium-Mn steel |  | 0.26 | 1.5 | 1.7 | 0.3 | 0.03 | 0 | 0.01 | 0.01 | 0 | 0 | 0.2 | 1085.44 | 1422.39
Partitioning-time dependent evolution of retained austenite and its impact on microstructure and mechanical properties in lean TRIP-assisted steel |  | 0.2 | 1.5 | 1.5 | 0 | 0 | 0 | 0 | 0 | 0 | 0 | 0 | 848.57 | 1184.72
Phase-field analysis of quenching and partitioning in a polycrystalline Fe-C system under constrained-carbon equilibrium condition |  | 0.2 | 1.5 | 1.5 | 0 | 0 | 0 | 0 | 0 | 0 | 0 | 0 | 833.69 | 1177.6
Phase transformation mechanisms during Quenching and Partitioning of a ductile cast iron |  | 0.25 | 0.1238 | 3 | 0 | 0.2475 | 0 | 0 | 0 | 0 | 0 | 0 | 982.03 | 1444.94
Phase transformations during partitioning in a Q&P steel with blocky retained austenite |  | 0.22 | 1.5 | 1.8 | 0.3 | 0.03 | 0 | 0.01 | 0.01 | 0 | 0 | 0.2 | 979.22 | 1285.83
Post weld-treatment of laser welded AHSS by application of quenching and partitioning technique |  | 0.22 | 1.5 | 1.8 | 0.3 | 0.03 | 0 | 0.01 | 0.01 | 0 | 0 | 0.2 | 967.23 | 1258.98
PredictionandExperimentalValidationofFormingLimit CurveofaQuenchedandPartitionedSteel |  | 0.3 | 1.5 | 1.7 | 0.5 | 0.03 | 0 | 0.01 | 0.01 | 0 | 0 | 0.2 | 1167.13 | 1539.5
Process Simulation and Microstructure Analysis of Low Carbon Si-Mn Quenched and Partitioned Steel |  | 0.22 | 1.5 | 1.8 | 0.3 | 0.03 | 0 | 0.01 | 0.01 | 0 | 0 | 0.2 | 970.45 | 1266.51
Quenching & partitioning vs. direct tempering in powder bed fusion – Laser beam AISI 420: Impact on microstructural features and mechanical behavior |  | 0.24 | 1.5 | 1.8 | 0.3 | 0.03 | 0 | 0.01 | 0.01 | 0 | 0 | 0.2 | 1028.7 | 1331.46
Quenching and flash-partitioning enables austenite stabilization during press-hardening processing |  | 0.21 | 1.5 | 1.6 | 0.3 | 0.03 | 0 | 0.01 | 0.01 | 0 | 0 | 0.2 | 949.86 | 1217.36
Quenching and partitioning martensite—A novel steel heat treatment |  | 0.2 | 1.3 | 1.5 | 1.2376 | 0.04 | 0.07 | 0 | 0 | 0 | 0 | 0.2 | 917.9 | 1175.63
Retained austenite stability in cementite-free bainitic steels processed by different isothermal heat treatments: Insights from quasi-in situ strain partition analysis |  | 0.2 | 1.5 | 1.7 | 0.3 | 0.03 | 0 | 0.01 | 0.01 | 0 | 0 | 0.2 | 902.3 | 1193.92
Retained austenite stability in third-generation advanced high-strength steels: Thermodynamic, mechanical, and kinetic frameworks for forming and crash performance |  | 0.23 | 1.55 | 1.7 | 0.3 | 0.03 | 0 | 0.01 | 0.01 | 0 | 0 | 0.2 | 1030.82 | 1299.87
Retained-austenite transformation precedes grain fragmentation in carbon-partitioned QP1180 steel |  | 0.4345 | 1.45 | 0.71 | 0 | 0 | 0 | 0 | 0 | 0 | 0 | 0 | 1153.97 | 1873
Strength-ductility synergy in B2-strengthened light-weight steel through localized strain partitioning at the γ/B2 stringer interface |  | 0.2 | 1.6 | 1.7 | 0.3 | 0.03 | 0 | 0.01 | 0.01 | 0 | 0 | 0.2 | 927.37 | 1181.99
Stress partitioning between bcc and cementite phases discussed from phase stress and dislocation density in martensite steels |  | 0.41 | 1.6 | 3.783 | 1 | 0 | 0 | 0 | 0 | 0 | 0 | 0 | 1861.84 | 2214.97
Study of a bainite-based quenching and partitioning process for regulating the stability of RA |  | 0.22 | 1.5 | 1.8 | 0.3 | 0.03 | 0 | 0.01 | 0.01 | 0 | 0 | 0.2 | 980.45 | 1259.89
Study of microstructural evolution and mechanical properties of 1000 MPa low-carbon microalloyed steel prepared by multiple quenching strategies near Ms |  | 0.23 | 1.55 | 1.92 | 0 | 0.04 | 0 | 0 | 0 | 0 | 0 | 0 | 942.02 | 1317.54
Study on the quenching strategies for seamless hydrogen storage vessels made of Cr–Mo steel |  | 0.25 | 0.1238 | 3 | 0 | 0.2475 | 0 | 0 | 0 | 0 | 0 | 0 | 971.98 | 1440.89
Synergistic control of microstructure and mechanical properties in low-carbon alloyed bulb flat steel through multistage induction quenching |  | 0.3 | 1.2 | 3 | 0.3 | 0.03 | 0 | 0.01 | 0.01 | 0 | 0 | 0.2 | 1303.87 | 1661.27
Synergistic enhancement of cryogenic tensile properties and toughness in HSLA steel through intercritical heat treatment |  | 0.24 | 1.5 | 1.7 | 0.3 | 0.03 | 0 | 0.01 | 0.01 | 0 | 0 | 0.2 | 1010.11 | 1347.94
Synergistic enhancement of strength and ductility in Fe–10Mn-0.4C steel via short-time partitioning and cold rolling |  | 0.22 | 1.5 | 1.7 | 0.3 | 0.03 | 0 | 0.01 | 0.01 | 0 | 0 | 0.2 | 982.66 | 1259.68
Tailoring the microstructure and properties of a lean duplex stainless steel via partitioning of nitrogen |  | 0.25 | 1.5 | 3 | 0.3 | 0.03 | 0 | 0.01 | 0.01 | 0 | 0 | 0.2 | 1164.5 | 1432.4
Tensilebehavioranddeformationmechanismofquenchingandpartitioning treatedsteelsatdifferentdeformingtemperatures |  | 0.22 | 1.5 | 1.7 | 0.3 | 0.03 | 0 | 0.01 | 0.01 | 0 | 0 | 0.2 | 959.52 | 1275.41
The evolution of microstructure during quenching and partitioning (Q&P): A comprehensive analysis of the competing reactions |  | 0.2 | 1.5 | 1.6 | 0.3 | 0.03 | 0 | 0.01 | 0.01 | 0 | 0 | 0.2 | 929.76 | 1213.43
The influence of ultra-fast annealing prior to quenching and partitioning on the microstructure and mechanical properties |  | 0.21 | 1.5 | 1.7 | 0.3 | 0.03 | 0 | 0.01 | 0.01 | 0 | 0 | 0.2 | 950 | 1237.65
Thermal Stability of Austenite and Properties of Quenching & Partitioning (Q&P) Treated AHSS |  | 0.25 | 1.5 | 1.7 | 0.3 | 0.03 | 0 | 0.01 | 0.01 | 0 | 0 | 0.2 | 1055.67 | 1374.95
Thermal Stability of Austenite and Properties of Quenching & Partitioning (Q&P) Treated AHSS |  | 0.23 | 1.5 | 1.8 | 0.3 | 0.03 | 0 | 0.01 | 0.01 | 0 | 0 | 0.2 | 1011.06 | 1316.77
Ultrastrong and ductile martensitic low-density steel achieved by local strain partitioning into ferrite and delayed TRIP effect |  | 0.21 | 1.5 | 1.7 | 0.3 | 0.03 | 0 | 0.01 | 0.01 | 0 | 0 | 0.2 | 932.96 | 1241.14
Unambiguous carbon partitioning from martensite to austenite in Fe–C–Ni alloys during quenching and partitioning |  | 0.2 | 1.5 | 1.5 | 0.3 | 0 | 0 | 0.01 | 0.01 | 0 | 0 | 0 | 840.01 | 1182.52
Understanding the role of quenching in the QLT heat treatment of 7 % Ni steel |  | 0.2 | 1.5 | 1.6 | 0.3 | 0.03 | 0 | 0.01 | 0.01 | 0 | 0 | 0.2 | 927.48 | 1188.08
Universality of quenching-partitioning-tempering local equilibrium model |  | 0.22 | 1.5 | 1.7 | 0.3 | 0.03 | 0 | 0.01 | 0.01 | 0 | 0 | 0.2 | 979.07 | 1274.57
Unraveling the deformation-induced ferrite transformation mechanism and elemental partitioning behavior during hot deformation of medium Mn steel: A case study on Fe–6Mn–1Al–0.2C steel |  | 0.2 | 1.5 | 1.6 | 0.3 | 0.03 | 0 | 0.01 | 0.01 | 0 | 0 | 0.2 | 915.96 | 1193.23
Wear behavior of a multiphase ductile iron produced by quenching and partitioning process |  | 0.19 | 1.63 | 1.59 | 0.03 | 0.04 | 0 | 0.01 | 0.002 | 0 | 0 | 0 | 842.15 | 1172.96